## Sheet1
Plastic with paint |  | A | B | C | D | E | F
Weight (grams) |  | 1.1 | 0.6 | 0.2 | 1.1 | 0.6 | 0.2
Height (mm) |  | 24 | 17.5 | 12 | 24 | 17.5 | 12
Diameter (mm) |  | 24 | 18 | 12 | 24 | 18 | 12
Radius (mm) |  | 12 | 9 | 6 | 12 | 9 | 6
Surface area (mm2) |  | 1809.55 | 989.601 | 452.38 | 1809.55 | 989.601 | 452.38
Theoretical Thickness (um) |  | 86.5051 | 79.0903 | 174.2412 | 86.5051 | 79.0903 | 174.2412 |  |  |  | Weight of Copper (ii) Sulphate (g) | 200
Actual Thickness (um) |  | 175 | 189.9 | 173 | 111.3 | 75.9 | 32.5 |  |  |  | Moles of Copper (ii) Sulphate (Mol) | 1.25
Percentage error |  | 50.56851 | 58.35161 | 0.7174566 | 22.28 | 4.2 | 436.12 |  |  |  | Volume of distilled water (dm3) | 0.6
Resistance of copper plating |  | 0.1 | 0.1 | 0.1 | 0.1 | 0.1 | 0.1 |  |  |  | Concentration (mol/dm3) | 2.083333
Percentage weight increase overall (%) |  | A | B | C | D | E | F
|  | 100 | 50 | 76.92 | 40 | 30 | 54.54
Current Efficiency (%) |  | 14.061 | 14.06 | 6.3274 | 8.433 | 61.8 | 21.08
Rate of plating (um) |  | 0.0344 | 0.0629 | 0.062 | 0.0207 | 0.0138 | 0.0207
1st experiment | [7 empty] | 2nd experiment
First run at 1 volt for 1 hour | 1st hour | [6 empty] | First run at 0.2 volt for 1 hour | 1st hour
Name | A | B | C |  |  |  |  | Name | D | E | F
Weight prior to plating (g) | 1.1 | 0.6 | 0.2 |  |  |  |  | Weight prior to plating (g) | 1.2 | 0.6 | 0.2
Weight after plating (g) | 1.5 | 0.6 | 0.3 |  |  |  |  | Weight after plating (g) | 1.7 | 0.7 | 0.34
Difference in percent (%) | 30.76 | 0 | 40 |  |  |  |  | Difference in percent (%) | 34.4 | 15.3 | 51.8
Second run at 1 Volt for 1 hour | 2nd hour | [6 empty] | Second run at 0.2 Volt for 1 hour | 2nd hour
Name | A | B | C |  |  |  |  | Name | D | E | F
Weight prior to next plating (g) | 1.5 | 0.6 | 0.3 |  |  |  |  | Weight prior to next plating (g) | 1.7 | 0.7 | 0.34
Weight after plating (g) | 2.2 | 0.9 | 0.4 |  |  |  |  | Weight after plating (g) | 1.75 | 0.75 | 0.34
Difference in percent (%) | 37.83 | 40 | 28.57 |  |  |  |  | Difference in percent (%) | 2.89 | 6.89 | 0
Third run at 1 Volt for 1 hour | 3rd hour | [6 empty] | Third run at 0.2 Volt for 1 hour | 3rd hour
Name | A | B | C |  |  |  |  | Name | D | E | F
Weight prior to next plating (g) | 2.2 | 0.9 | 0.4 |  |  |  |  | Weight prior to next plating (g) | 1.75 | 0.75 | 0.34
Weight after plating (g) | 2.2 | 1 | 0.45 |  |  |  |  | Weight after plating (g) | 1.8 | 0.82 | 0.35
Difference in percent (%) | 0 | 10.52 | 11.76 |  |  |  |  | Difference in percent (%) | 2.81 | 8.9 | 2.89